## c.t
f14machine_id | mold_name | c_t_standard_per_second | standard_rate_hour | rat_actually | c_t_actually | c_t_nonconfomity_count | ct_ok
8 | فوم 60*90 (دعامة و قاعدة) | 120 | 60 | 46.22793 | 155.75 | 2 | 10
49 | قاعدة ولوحة تحكم غسالة كيلوباترا | 122 | 59 | 53.59801 | 134.3333 | 2 | 10

## scrap
| machine_type | f14machine_id | number_scrab_by_item | gross_production | scrap_percent_by_item | mold_name | scrap_weight_kg | production_weight_kg | product_name | scrabe_standard | average_dry_weight | scrab_parts_new_machine | production_parts_new_machine | production_parts_all | scrap_percent_new_machine | scrap_percent_all | scrab_parts_all
324 | new_machine | 1 | 21 | 521 | 0.0403071 | LgWashing Mashine Base (VIVACHE) | 5.7414 | 142.4414 | LgWashing Mashine Base (VIVACHE) | 0.015 | 273.4 | 175 | 8064 | 21523 | 2.170139 | 1.449612 | 312
325 | new_machine | 2 | 30 | 570 | 0.05263158 | FRONT 43LM63 | 1.365 | 25.935 | FRONT 43LM63 | 0.015 | 45.5 | 175 | 8064 | 21523 | 2.170139 | 1.449612 | 312
326 | new_machine | 3 | 24 | 1524 | 0.01574803 | LG43LM63-UM73 | 8.508 | 540.258 | LG43LM63/UM73 | 0.015 | 354.5 | 175 | 8064 | 21523 | 2.170139 | 1.449612 | 312
328 | new_machine | 4 | 10 | 490 | 0.02040816 | LG65UM73 | 13.014 | 637.686 | LG 65 UM 73 top&bottom | 0.015 | 1301.4 | 175 | 8064 | 21523 | 2.170139 | 1.449612 | 312
332 | new_machine | 6 | 12 | 687 | 0.01746725 | LG75UP77set | 15.8976 | 910.1376 | MFZ67207201 75UP77 TOP-BOTTOM | 0.015 | 1324.8 | 175 | 8064 | 21523 | 2.170139 | 1.449612 | 312
334 | new_machine | 7 | 23 | 523 | 0.04397706 | قاعدة غسالة Lg | 6.877 | 156.377 | LgWashing Mashine Base | 0.015 | 299 | 175 | 8064 | 21523 | 2.170139 | 1.449612 | 312
338 | new_machine | 8 | 13 | 783 | 0.01660281 | فوم 60*90 (دعامة و قاعدة) | 0.6318 | 38.0538 | فوم دعامه 60*90 (مجمعه) | 0.015 | 48.6 | 175 | 8064 | 21523 | 2.170139 | 1.449612 | 312
349 | old_machine | 49 | 7 | 276 | 0.02536232 | قاعدة ولوحة تحكم غسالة كيلوباترا | 0.6416667 | 25.3 | لوحه غساله كيلوباترا | 0.02 | 91.66667 | 175 | 8064 | 21523 | 2.170139 | 1.449612 | 312

## scrap_molds
machine_type | f14machine_id | mold_name | scrabe_standard | number_scrab_by_item
new_machine | 1 | LgWashing Mashine Base (VIVACHE) | 0.015 | 21
new_machine | 2 | FRONT 43LM63 | 0.015 | 30
new_machine | 3 | LG43LM63-UM73 | 0.015 | 24
new_machine | 3 | LG65UP77_TB | 0.015 | 15
new_machine | 4 | LG65UM73 | 0.015 | 10
new_machine | 5 | LG65UP81 | 0.015 | 0
new_machine | 6 | LG75UP77set | 0.015 | 12
new_machine | 7 | قاعدة غسالة Lg | 0.015 | 23
new_machine | 8 | فوم 60*90 (دعامة و قاعدة) | 0.015 | 23
new_machine | 8 | كفر سخان فرنساوى 085/قاعده سخان فرنساوى 086 | 0.015 | 17
new_machine | 9 | LG 60UP80TOP-BOTTOM | 0.015 | 0
new_machine | 9 | LG 65NANO075 SIDE | 0.015 | 0
old_machine | 25 | فوم حمايةالعداد2 | 0.02 | 0
old_machine | 28 | فوم كوش 130 | 0.02 | 60
old_machine | 46 | جوانب بوتجاز يمين وشمال | 0.02 | 23
old_machine | 48 | طقم سخان نبتون ذو 4 اطقم | 0.02 | 39
old_machine | 49 | قاعدة ولوحة تحكم غسالة كيلوباترا | 0.02 | 15
gross_production |  |  |  | machine_type f14machine_id mold_name scrabe_standard new_machine 1 LgWashing Mashine Base (VIVACHE) 0.015 521 2 FRONT 43LM63 0.015 570 3 LG43LM63-UM73 0.015 1524 LG65UP77_TB 0.015 15 4 LG65UM73 0.015 490 5 LG65UP81 0.015 40 6 LG75UP77set 0.015 687 7 قاعدة غسالة Lg 0.015 523 8 فوم 60*90 (دعامة و قاعدة) 0.015 1563 كفر سخان فرنساوى 085/قاعده سخان فرنساوى 086 0.015 2131 9 LG 60UP80TOP-BOTTOM 0.015 0 LG 65NANO075 SIDE 0.015 0 old_machine 25 فوم حمايةالعداد2 0.020 0 28 فوم كوش 130 0.020 7660 46 جوانب بوتجاز يمين وشمال 0.020 1447 48 طقم سخان نبتون ذو 4 اطقم 0.020 3239 49 قاعدة ولوحة تحكم غسالة كيلوباترا 0.020 1113 Name: gross_production, dtype: int64
scrap_weight_kg |  |  |  | machine_type f14machine_id mold_name scrabe_standard new_machine 1 LgWashing Mashine Base (VIVACHE) 0.015 5.741400 2 FRONT 43LM63 0.015 1.365000 3 LG43LM63-UM73 0.015 8.508000 LG65UP77_TB 0.015 15.390000 4 LG65UM73 0.015 13.014000 5 LG65UP81 0.015 0.000000 6 LG75UP77set 0.015 15.897600 7 قاعدة غسالة Lg 0.015 6.877000 8 فوم 60*90 (دعامة و قاعدة) 0.015 5.358900 كفر سخان فرنساوى 085/قاعده سخان فرنساوى 086 0.015 2.027500 9 LG 60UP80TOP-BOTTOM 0.015 0.000000 LG 65NANO075 SIDE 0.015 0.000000 old_machine 25 فوم حمايةالعداد2 0.020 0.000000 28 فوم كوش 130 0.020 0.860000 46 جوانب بوتجاز يمين وشمال 0.020 5.481000 48 طقم سخان نبتون ذو 4 اطقم 0.020 8.776200 49 قاعدة ولوحة تحكم غسالة كيلوباترا 0.020 2.377667 Name: scrap_weight_kg, dtype: float64
production_weight_kg |  |  |  | machine_type f14machine_id mold_name scrabe_standard new_machine 1 LgWashing Mashine Base (VIVACHE) 0.015 142.441400 2 FRONT 43LM63 0.015 25.935000 3 LG43LM63-UM73 0.015 540.258000 LG65UP77_TB 0.015 15.390000 4 LG65UM73 0.015 637.686000 5 LG65UP81 0.015 0.000000 6 LG75UP77set 0.015 910.137600 7 قاعدة غسالة Lg 0.015 156.377000 8 فوم 60*90 (دعامة و قاعدة) 0.015 389.209800 كفر سخان فرنساوى 085/قاعده سخان فرنساوى 086 0.015 246.535000 9 LG 60UP80TOP-BOTTOM 0.015 0.000000 LG 65NANO075 SIDE 0.015 0.000000 old_machine 25 فوم حمايةالعداد2 0.020 0.000000 28 فوم كوش 130 0.020 109.793333 46 جوانب بوتجاز يمين وشمال 0.020 330.494200 48 طقم سخان نبتون ذو 4 اطقم 0.020 707.437800 49 قاعدة ولوحة تحكم غسالة كيلوباترا 0.020 206.929000 Name: production_weight_kg, dtype: float64
number_scrab_by_item |  |  |  | machine_type f14machine_id mold_name scrabe_standard new_machine 1 LgWashing Mashine Base (VIVACHE) 0.015 21 2 FRONT 43LM63 0.015 30 3 LG43LM63-UM73 0.015 24 LG65UP77_TB 0.015 15 4 LG65UM73 0.015 10 5 LG65UP81 0.015 0 6 LG75UP77set 0.015 12 7 قاعدة غسالة Lg 0.015 23 8 فوم 60*90 (دعامة و قاعدة) 0.015 23 كفر سخان فرنساوى 085/قاعده سخان فرنساوى 086 0.015 17 9 LG 60UP80TOP-BOTTOM 0.015 0 LG 65NANO075 SIDE 0.015 0 old_machine 25 فوم حمايةالعداد2 0.020 0 28 فوم كوش 130 0.020 60 46 جوانب بوتجاز يمين وشمال 0.020 23 48 طقم سخان نبتون ذو 4 اطقم 0.020 39 49 قاعدة ولوحة تحكم غسالة كيلوباترا 0.020 15 Name: number_scrab_by_item, dtype: int32
percent |  |  |  | f14machine_id mold_name scrabe_standard machine_type f14machine_id mold_name ... Name: number_scrab_by_item, dtype: object

## scrap_ncr
f14machine_id | mold_name | number_scrab_by_item
1 | LgWashing Mashine Base (VIVACHE) | 21
2 | FRONT 43LM63 | 30
3 | LG43LM63-UM73 | 24
4 | LG65UM73 | 10
6 | LG75UP77set | 12
7 | قاعدة غسالة Lg | 23
8 | فوم 60*90 (دعامة و قاعدة) | 13
49 | قاعدة ولوحة تحكم غسالة كيلوباترا | 7

## scrap_items
machine_type | f14machine_id | product_name | number_scrab_by_item
new_machine | 1 | LgWashing Mashine Base (VIVACHE) | 21
new_machine | 2 | FRONT 43LM63 | 30
new_machine | 3 | LG43LM63/UM73 | 24
new_machine | 3 | LG65UP77_TB | 15
new_machine | 4 | LG 65 UM 73 sides | 0
new_machine | 4 | LG 65 UM 73 top&bottom | 10
new_machine | 5 | LG 65 UP 81 | 0
new_machine | 5 | LG65UP81-side | 0
new_machine | 6 | MFZ67207201 75UP77 TOP-BOTTOM | 12
new_machine | 6 | MFZ67207201 75UP77Side | 0
new_machine | 7 | LgWashing Mashine Base | 23
new_machine | 8 | فوم دعامه 60*90 (مجمعه) | 13
new_machine | 8 | فوم قاعده 60*90 (مجمعه) | 10
new_machine | 8 | قاعدة سخان فرنساوي | 7
new_machine | 8 | كفر سخان فرنساوي | 10
new_machine | 9 | LG 60UP80TOP-BOTTOM | 0
new_machine | 9 | LG 65NANO075 SIDE | 0
old_machine | 25 | فوم حماية العداد 2 | 0
old_machine | 28 | فوم كوش 130 | 60
old_machine | 46 | فوم جانب حمايه شمال | 11
old_machine | 46 | فوم جانب حمايه يمين | 12
old_machine | 48 | طقم سخان نبتون ذو 4 اطقم -سفلي | 19
old_machine | 48 | طقم سخان نبتون ذو 4 اطقم - علوي | 20
old_machine | 49 | قاعدة غسالة كيلوباترا | 8
old_machine | 49 | لوحه غساله كيلوباترا | 7
gross_production |  |  | machine_type f14machine_id product_name new_machine 1 LgWashing Mashine Base (VIVACHE) 521 2 FRONT 43LM63 570 3 LG43LM63/UM73 1524 LG65UP77_TB 15 4 LG 65 UM 73 sides 0 LG 65 UM 73 top&bottom 490 5 LG 65 UP 81 40 LG65UP81-side 0 6 MFZ67207201 75UP77 TOP-BOTTOM 687 MFZ67207201 75UP77Side 0 7 LgWashing Mashine Base 523 8 فوم دعامه 60*90 (مجمعه) 783 فوم قاعده 60*90 (مجمعه) 780 قاعدة سخان فرنساوي 969 كفر سخان فرنساوي 1162 9 LG 60UP80TOP-BOTTOM 0 LG 65NANO075 SIDE 0 old_machine 25 فوم حماية العداد 2 0 28 فوم كوش 130 7660 46 فوم جانب حمايه شمال 723 فوم جانب حمايه يمين 724 48 طقم سخان نبتون ذو 4 اطقم -سفلي 1619 طقم سخان نبتون ذو 4 اطقم - علوي 1620 49 قاعدة غسالة كيلوباترا 837 لوحه غساله كيلوباترا 276 Name: gross_production, dtype: int64
scrap_weight_kg |  |  | machine_type f14machine_id product_name new_machine 1 LgWashing Mashine Base (VIVACHE) 5.741400 2 FRONT 43LM63 1.365000 3 LG43LM63/UM73 8.508000 LG65UP77_TB 15.390000 4 LG 65 UM 73 sides 0.000000 LG 65 UM 73 top&bottom 13.014000 5 LG 65 UP 81 0.000000 LG65UP81-side 0.000000 6 MFZ67207201 75UP77 TOP-BOTTOM 15.897600 MFZ67207201 75UP77Side 0.000000 7 LgWashing Mashine Base 6.877000 8 فوم دعامه 60*90 (مجمعه) 0.631800 فوم قاعده 60*90 (مجمعه) 4.727100 قاعدة سخان فرنساوي 0.841500 كفر سخان فرنساوي 1.186000 9 LG 60UP80TOP-BOTTOM 0.000000 LG 65NANO075 SIDE 0.000000 old_machine 25 فوم حماية العداد 2 0.000000 28 فوم كوش 130 0.860000 46 فوم جانب حمايه شمال 2.633500 فوم جانب حمايه يمين 2.847500 48 طقم سخان نبتون ذو 4 اطقم -سفلي 3.474900 طقم سخان نبتون ذو 4 اطقم - علوي 5.301300 49 قاعدة غسالة كيلوباترا 1.736000 لوحه غساله كيلوباترا 0.641667 Name: scrap_weight_kg, dtype: float64
production_weight_kg |  |  | machine_type f14machine_id product_name new_machine 1 LgWashing Mashine Base (VIVACHE) 142.441400 2 FRONT 43LM63 25.935000 3 LG43LM63/UM73 540.258000 LG65UP77_TB 15.390000 4 LG 65 UM 73 sides 0.000000 LG 65 UM 73 top&bottom 637.686000 5 LG 65 UP 81 0.000000 LG65UP81-side 0.000000 6 MFZ67207201 75UP77 TOP-BOTTOM 910.137600 MFZ67207201 75UP77Side 0.000000 7 LgWashing Mashine Base 156.377000 8 فوم دعامه 60*90 (مجمعه) 38.053800 فوم قاعده 60*90 (مجمعه) 351.156000 قاعدة سخان فرنساوي 108.721800 كفر سخان فرنساوي 137.813200 9 LG 60UP80TOP-BOTTOM 0.000000 LG 65NANO075 SIDE 0.000000 old_machine 25 فوم حماية العداد 2 0.000000 28 فوم كوش 130 109.793333 46 فوم جانب حمايه شمال 165.567000 فوم جانب حمايه يمين 164.927200 48 طقم سخان نبتون ذو 4 اطقم -سفلي 288.505800 طقم سخان نبتون ذو 4 اطقم - علوي 418.932000 49 قاعدة غسالة كيلوباترا 181.629000 لوحه غساله كيلوباترا 25.300000 Name: production_weight_kg, dtype: float64
number_scrab_by_item |  |  | machine_type f14machine_id product_name new_machine 1 LgWashing Mashine Base (VIVACHE) 21 2 FRONT 43LM63 30 3 LG43LM63/UM73 24 LG65UP77_TB 15 4 LG 65 UM 73 sides 0 LG 65 UM 73 top&bottom 10 5 LG 65 UP 81 0 LG65UP81-side 0 6 MFZ67207201 75UP77 TOP-BOTTOM 12 MFZ67207201 75UP77Side 0 7 LgWashing Mashine Base 23 8 فوم دعامه 60*90 (مجمعه) 13 فوم قاعده 60*90 (مجمعه) 10 قاعدة سخان فرنساوي 7 كفر سخان فرنساوي 10 9 LG 60UP80TOP-BOTTOM 0 LG 65NANO075 SIDE 0 old_machine 25 فوم حماية العداد 2 0 28 فوم كوش 130 60 46 فوم جانب حمايه شمال 11 فوم جانب حمايه يمين 12 48 طقم سخان نبتون ذو 4 اطقم -سفلي 19 طقم سخان نبتون ذو 4 اطقم - علوي 20 49 قاعدة غسالة كيلوباترا 8 لوحه غساله كيلوباترا 7 Name: number_scrab_by_item, dtype: int32
percent |  |  | f14machine_id product_name machine_type f14machine_id product_name ... Name: number_scrab_by_item, dtype: object

## input_molds
date_day | day | month | year | f12molds_id | f11part_item_id | f14machine_id | product_name | product_code | machine_size | set | no_on_set | standard_dry_weight | standard_dry_weight_from | standard_dry_weight_to | shift1_wet_weight1 | shift1_wet_weight2 | shift1_wet_weight3 | shift1_wet_weight4 | shift1_wet_weight5 | shift1_dry_weight1 | shift1_dry_weight2 | shift1_dry_weight3 | shift1_dry_weight4 | shift1_dry_weight5 | shift1_c_t1 | shift1_c_t2 | shift2_wet_weight1 | shift2_wet_weight2 | shift2_wet_weight3 | shift2_wet_weight4 | shift2_wet_weight5 | shift2_dry_weight1 | shift2_dry_weight2 | shift2_dry_weight3 | shift2_dry_weight4 | shift2_dry_weight5 | shift2_c_t1 | shift2_c_t2 | average_wet_weight | average_dry_weight | standard_rate_hour | c_t_standard_per_second | rat_actually | c_t_actually | shift1_production_cards | shift1_prod_page | shift1_proper_production | shift1_scrabe_shortage | shift1_scrabe_roll | shift1_scrabe_broken | shift1_scrabe_curve | shift1_scrabe_shrinkage | shift1_scrabe_dimentions | shift1_scrabe_weight | shift1_scrabe_dirty | shift1_scrabe_cloration | shift2_production_cards | shift2_prod_page | shift2_proper_production | shift2_scrabe_shortage | shift2_scrabe_roll | shift2_scrabe_broken | shift2_scrabe_curve | shift2_scrabe_shrinkage | shift2_scrabe_dimentions | shift2_scrabe_weight | shift2_scrabe_dirty | shift2_scrabe_cloration | customer_name | company_of_customer | item_code_customers | item_classification_customers | weeksnumbers | mold_name | machine_type | scrabe_standard | f22record_id | f127means_id | f39mother_id | shift1_scrabe_no_parts | shift1_scrabe_no_item | shift1_all_production | shift2_scrabe_no_parts | shift2_scrabe_no_item | shift2_all_production | sum_scrabe_shortage_bySet | sum_scrabe_roll | sum_scrabe_broken | sum_scrabe_curve | sum_scrabe_shrinkage | sum_scrabe_dimentions | sum_scrabe_weight | sum_scrabe_dirty_bySet | sum_scrabe_cloration | sum_scrabe_no_parts | number_scrab_by_item | gross_production | scrap_percent_by_item | standard_scrap_weight_kg | standard_production_weight_kg | scrap_weight_kg | production_weight_kg | wet_average_percent | HoursScrap | mold_avalibility | number_day_use
2023-03-13 | 13 | 3 | 2023 | 425 | 674 | 1 | LgWashing Mashine Base (VIVACHE) | FMLGEI10000000 | 1700*1400 | 2 | 1 | 256 | 240 | 274 |  | 348 | 334 | 365 |  |  | 277 | 273 | 285 |  | 103 | 99 | 342 | 362 |  |  |  | 262 | 270 |  |  |  | 98 | 104 | 350.2 | 273.4 | 60 | 120 | 71.28713 | 101 |  |  |  | 4 | 4 | 4 | [8 empty] | 500 | 3 | 3 | 2 |  | 1 |  |  |  |  | LG | HE | AGG76599802 | mmf | 11 | LgWashing Mashine Base (VIVACHE) | new_machine | 0.015 |  | 427 | 75 | 12 | 12 | 12 | 9 | 9 | 509 | 7 | 7 | 6 | 0 | 1 | 0 | 0 | 0 | 0 | 21 | 21 | 521 | 0.0403071 | 5.376 | 133.376 | 5.7414 | 142.4414 | 0.36796875 | 0.2945833 | 341018.2 | 240
2023-03-13 | 13 | 3 | 2023 | 382 | 449 | 2 | FRONT 43LM63 | FMLGEI43LM63FR | 1400*1700 | 3 | 1 | 46 | 40 | 50 |  |  | 70 | 64 |  |  |  | 42 | 37 |  |  | 83 | 71 | 69 |  |  |  | 54 | 49 |  |  |  | 83 | 82 | 68.5 | 45.5 | 112 | 96 | 130.6452 | 82.66667 |  |  |  | 5 | 5 | 5 | [8 empty] | 540 | 5 | 5 | 5 | [6 empty] | LG | HE | MFZ66151901 | mma | 11 | FRONT 43LM63 | new_machine | 0.015 |  | 427 | 75 | 15 | 15 | 15 | 15 | 15 | 555 | 10 | 10 | 10 | 0 | 0 | 0 | 0 | 0 | 0 | 30 | 30 | 570 | 0.05263158 | 1.38 | 26.22 | 1.365 | 25.935 | 0.4891304 | 0.2296296 | 696436.4 | 240
2023-03-13 | 13 | 3 | 2023 | 376 | 438 | 3 | LG43LM63/UM73 | FMLGEI43LM6373 | 1400*1700 | 3 | 2 | 335 | 315 | 358 |  | 451 | 478 | 475 |  |  | 348 | 361 | 359 |  | 127 | 130 | 477 |  |  |  |  | 350 | [6 empty] | 470.25 | 354.5 | 75 | 144 | 84.04669 | 128.5 |  |  | 876 | 10 | 10 | 20 | [8 empty] | 624 | 2 | 4 | 2 | [6 empty] | LG | HE | mfz66236501 | mma | 11 | LG43LM63-UM73 | new_machine | 0.015 |  | 427 | 75 | 40 | 20 | 896 | 8 | 4 | 628 | 6 | 7 | 11 | 0 | 0 | 0 | 0 | 0 | 0 | 48 | 24 | 1524 | 0.01574803 | 8.04 | 510.54 | 8.508 | 540.258 | 0.4037313 | 0.2855556 | 1246909.1 | 240
2023-03-13 | 13 | 3 | 2023 | 423 | 669 | 3 | LG65UP77_TB | FMLGEI065UP770 | 1400*1700 | 2 | 2 | 954 | 897 | 1021 | [12 empty] | 1396 |  |  |  |  | 1026 |  |  |  |  | 157 |  | 1396 | 1026 | 40 | 180 | 45.85987 | 157 | [15 empty] | 10 | 10 | 10 | [6 empty] | LG | HE | MFZ67207701 | mma | 11 | LG65UP77_TB | new_machine | 0.015 |  | 427 | 75 | 0 | 0 | 0 | 30 | 15 | 15 | 5 | 5 | 5 | 0 | 0 | 0 | 0 | 0 | 0 | 30 | 15 | 15 | 1 | 14.31 | 14.31 | 15.39 | 15.39 | 0.4633124 | 0.3270833 | 6545.455 | 240
2023-03-13 | 13 | 3 | 2023 | 384 | 556 | 4 | LG 65 UM 73 top&bottom | FMLGEI65UM7301 | 1400*1700 | 1 | 6 | 1066 | 1003 | 1141 |  | 1768 | 1539 | 1564 |  |  | 1337 | 1250 | 1263 |  | 153 | 160 | 1748 | 1770 |  |  |  | 1343 | 1314 |  |  |  | 159 | 160 | 1677.8 | 1301.4 | 21 | 180 | 22.78481 | 158 |  |  | 264 | 10 | 20 | 12 | [8 empty] | 216 | 6 | 6 | 6 | [6 empty] | LG | HE | MFZ66236701 | mma | 11 | LG65UM73 | new_machine | 0.015 |  | 427 | 75 | 42 | 7 | 271 | 18 | 3 | 219 | 2 | 4 | 3 | 0 | 0 | 0 | 0 | 0 | 0 | 60 | 10 | 490 | 0.02040816 | 10.66 | 522.34 | 13.014 | 637.686 | 0.5739212 | 0.4388889 | 112254.5 | 240
2023-03-13 | 13 | 3 | 2023 | 384 | 557 | 4 | LG 65 UM 73 sides | FMLGEI65UM7302 | 1400*1700 | 1 | 6 | 182 | 171 | 194 | [26 empty] | 21 | 180 | [26 empty] | LG | HE | MFZ66236702 | mma | 11 | LG65UM73 | new_machine | 0.015 |  | 427 | 75 | 0 | 0 | 0 | 0 | 0 | 0 | 0 | 0 | 0 | 0 | 0 | 0 | 0 | 0 | 0 | 0 | 0 | 0 |  | 0 | 0 |  |  |  |  | 0 | 240
2023-03-13 | 13 | 3 | 2023 | 421 | 667 | 5 | LG 65 UP 81 | FMLGEI065UP810 | 1400*1700 | 1 | 4 | 1554 | 1462 | 1664 | [26 empty] | 18 | 200 |  |  |  |  | 40 | [21 empty] | LG | HE | MFZ67207601 | mma | 11 | LG65UP81 | new_machine | 0.015 |  | 427 | 75 | 0 | 0 | 40 | 0 | 0 | 0 | 0 | 0 | 0 | 0 | 0 | 0 | 0 | 0 | 0 | 0 | 0 | 40 | 0 | 0 | 62.16 |  |  |  |  | 7854.545 | 240
2023-03-13 | 13 | 3 | 2023 | 421 | 673 | 5 | LG65UP81-side | FMLGEI365UP810 | 1400*1700 | 1 | 4 | 61 | 57 | 65 | [26 empty] | 18 | 200 | [26 empty] | LG | HE | MFZ67207602 | mma | 11 | LG65UP81 | new_machine | 0.015 |  | 427 | 75 | 0 | 0 | 0 | 0 | 0 | 0 | 0 | 0 | 0 | 0 | 0 | 0 | 0 | 0 | 0 | 0 | 0 | 0 |  | 0 | 0 |  |  |  |  | 0 | 240
2023-03-13 | 13 | 3 | 2023 | 417 | 660 | 6 | MFZ67207201 75UP77 TOP-BOTTOM | FMLGEI075UP770 | 1400*1700 | 1 | 6 | 1265 | 1190 | 1354 |  | 1747 | 1665 | 1684 |  |  | 1364 | 1300 | 1317 |  |  |  | 1762 | 1764 |  |  |  | 1313 | 1330 | [5 empty] | 1724.4 | 1324.8 | 21 | 180 |  |  |  |  | 153 | 16 | 20 | 12 | [8 empty] | 522 | 10 | 5 | 5 |  | 2 |  |  | 2 |  | LG | HE | MFZ67207201 | mma | 11 | LG75UP77set | new_machine | 0.015 |  | 427 | 75 | 48 | 8 | 161 | 24 | 4 | 526 | 4 | 4 | 2 | 0 | 0 | 0 | 0 | 0 | 0 | 72 | 12 | 687 | 0.01746725 | 15.18 | 869.055 | 15.8976 | 910.1376 | 0.3631621 |  | 157385.5 | 240
2023-03-13 | 13 | 3 | 2023 | 417 | 661 | 6 | MFZ67207201 75UP77Side | FMLGEI475UP770 | 1400*1700 | 1 | 6 | 276 | 259 | 295 |  | 364 | 390 | 364 |  |  | 290 | 294 | 290 |  | 167 | 166 | 256 | 260 |  |  |  | 288 | 286 |  |  |  | 162 | 162 | 326.8 | 289.6 | 21 | 180 | 21.91781 | 164.25 | [24 empty] | LG | HE | MFZ67207202 | mma | 11 | LG75UP77set | new_machine | 0.015 |  | 427 | 75 | 0 | 0 | 0 | 0 | 0 | 0 | 0 | 0 | 0 | 0 | 0 | 0 | 0 | 0 | 0 | 0 | 0 | 0 |  | 0 | 0 | 0 | 0 | 0.184058 | 0 | 0 | 240
2023-03-13 | 13 | 3 | 2023 | 47 | 122 | 7 | LgWashing Mashine Base | FMLGEI1000000 | 1700*1400 | 2 | 1 | 280 | 267 | 292 |  | 392 | 325 | 415 |  |  | 313 | 286 | 322 |  | 102 | 92 | 366 | 357 |  |  |  | 289 | 285 |  |  |  | 97 | 108 | 371 | 299 | 64 | 113 | 72.18045 | 99.75 |  |  | 200 | 5 | 5 | 5 | [8 empty] | 300 | 2 | 4 | 1 |  | 1 |  |  |  |  | LG | HE | AGG76599801 | mmf | 11 | قاعدة غسالة Lg | new_machine | 0.015 |  | 427 | 75 | 15 | 15 | 215 | 8 | 8 | 308 | 7 | 9 | 6 | 0 | 1 | 0 | 0 | 0 | 0 | 23 | 23 | 523 | 0.04397706 | 6.44 | 146.44 | 6.877 | 156.377 | 0.325 | 0.3186458 | 365149.1 | 240
2023-03-13 | 13 | 3 | 2023 | 1 | 1 | 8 | كفر سخان فرنساوي | FMENCI20000000 | 1400*1700 | 3 | 2 | 111 | 103 | 118 |  | 186 | 169 | 169 |  |  | 130 | 121 | 121 |  |  |  | 135 | 143 |  |  |  | 109 | 112 | [5 empty] | 160.4 | 118.6 | 108 | 100 |  |  |  |  | 1152 | 10 | 5 | 5 | [18 empty] | اطلانتيك | اطلانتيك | 09806085 |  | 11 | كفر سخان فرنساوى 085/قاعده سخان فرنساوى 086 | new_machine | 0.015 |  | 427 | 75 | 20 | 10 | 1162 | 0 | 0 | 0 | 5 | 2 | 2 | 0 | 0 | 0 | 0 | 0 | 0 | 20 | 10 | 1162 | 0.008605852 | 1.11 | 128.982 | 1.186 | 137.8132 | 0.445045 |  | 1369047.3 | 240
2023-03-13 | 13 | 3 | 2023 | 1 | 2 | 8 | قاعدة سخان فرنساوي | FMENCI30000000 | 1400*1700 | 3 | 2 | 113 | 105 | 120 |  | 143 | 137 | 145 |  |  | 108 | 106 | 109 |  | 102 | 100 | 149 | 156 |  |  |  | 120 | 118 |  |  |  | 100 | 95 | 146 | 112.2 | 108 | 100 | 108.8161 | 99.25 |  |  | 962 | 5 | 5 | 5 | [18 empty] | اطلانتيك | اطلانتيك | 09806086 |  | 11 | كفر سخان فرنساوى 085/قاعده سخان فرنساوى 086 | new_machine | 0.015 |  | 427 | 75 | 15 | 7.5 | 969 | 0 | 0 | 0 | 2 | 2 | 2 | 0 | 0 | 0 | 0 | 0 | 0 | 15 | 7 | 969 | 0.007739938 | 0.8475 | 109.497 | 0.8415 | 108.7218 | 0.2920354 | 0.06892361 | 1141658.2 | 240
2023-03-13 | 13 | 3 | 2023 | 212 | 140 | 8 | فوم قاعده 60*90 (مجمعه) | FMDACI16090000 | 1400*1700 | 2 | 2 | 485 | 451 | 518 |  | 582 | 566 | 577 |  |  | 439 | 430 | 440 |  |  |  | 609 | 624 |  |  |  | 460 | 482 | [5 empty] | 591.6 | 450.2 | 60 | 120 |  |  |  |  | 420 | 4 | 4 | 4 | [8 empty] | 350 | 2 | 3 | 2 |  | 2 |  |  |  |  | الكترولوكس | القاهرة للصناعات المغذية سخانات | 808901801 |  | 11 | فوم 60*90 (دعامة و قاعدة) | new_machine | 0.015 |  | 427 | 75 | 12 | 6 | 426 | 9 | 4.5 | 354 | 3 | 3 | 3 | 0 | 1 | 0 | 0 | 0 | 0 | 21 | 10 | 780 | 0.01346154 | 5.0925 | 378.3 | 4.7271 | 351.156 | 0.2197938 |  | 510545.5 | 240
2023-03-13 | 13 | 3 | 2023 | 212 | 178 | 8 | فوم دعامه 60*90 (مجمعه) | FMDACI66090000 | 1400*1700 | 2 | 2 | 50 | 46 | 53 |  | 68 | 60 | 87 |  |  | 46 | 43 | 53 |  | 160 | 158 | 101 | 87 |  |  |  | 50 | 51 |  |  |  | 158 | 147 | 80.6 | 48.6 | 60 | 120 | 46.22793 | 155.75 |  |  | 420 | 4 | 4 | 4 | [8 empty] | 350 | 8 | 2 | 2 |  | 2 |  |  |  |  | الكترولوكس | القاهرة للصناعات المغذية سخانات | 808902102 |  | 11 | فوم 60*90 (دعامة و قاعدة) | new_machine | 0.015 |  | 427 | 75 | 12 | 6 | 426 | 14 | 7 | 357 | 6 | 3 | 3 | 0 | 1 | 0 | 0 | 0 | 0 | 26 | 13 | 783 | 0.01660281 | 0.65 | 39.15 | 0.6318 | 38.0538 | 0.612 | 0.2812153 | 512509.1 | 240
2023-03-13 | 13 | 3 | 2023 | 658 | 1233 | 9 | LG 60UP80TOP-BOTTOM | FMLGEI1BU08201 | 1400*1700 | 1 | 2 | 820 | 761 | 868 | [26 empty] | 20 | 180 | [26 empty] | LG | HE |  |  | 11 | LG 60UP80TOP-BOTTOM | new_machine | 0.015 |  | 427 | 75 | 0 | 0 | 0 | 0 | 0 | 0 | 0 | 0 | 0 | 0 | 0 | 0 | 0 | 0 | 0 | 0 | 0 | 0 |  | 0 | 0 |  |  |  |  | 0 | 240
2023-03-13 | 13 | 3 | 2023 | 658 | 1235 | 9 | [5 empty] | 0 | 0 | 0 | [26 empty] | 0 | 0 | [30 empty] | 11 |  | new_machine | 0.015 |  | 427 | 75 | 0 |  | 0 | 0 |  | 0 | 0 | 0 | 0 | 0 | 0 | 0 | 0 | 0 | 0 | 0 | 0 | 0 |  | 0 | 0 |  |  |  |  | 0 | 240
2023-03-13 | 13 | 3 | 2023 | 659 | 1239 | 9 | LG 65NANO075 SIDE | FMLGEI34207801 | 1400*1700 | 8 | 2 | 96 | 89 | 101 | [26 empty] | 240 | 120 | [26 empty] | LG | HE |  |  | 11 | LG 65NANO075 SIDE | new_machine | 0.015 |  | 427 | 75 | 0 | 0 | 0 | 0 | 0 | 0 | 0 | 0 | 0 | 0 | 0 | 0 | 0 | 0 | 0 | 0 | 0 | 0 |  | 0 | 0 |  |  |  |  | 0 | 240
2023-03-13 | 13 | 3 | 2023 | 599 | 916 | 25 | فوم حماية العداد 2 | FMENCI40000000 | 850*650 | 12 | 1 | 1 | 1 | 1 | [12 empty] | 3 | 3 |  |  |  | 3 | 3 | [5 empty] | 3 | 3 | 360 | 120 | [26 empty] | اطلانتيك | اطلانتيك | 09876690 |  | 11 | فوم حمايةالعداد2 | old_machine | 0.02 |  | 427 | 75 | 0 | 0 | 0 | 0 | 0 | 0 | 0 | 0 | 0 | 0 | 0 | 0 | 0 | 0 | 0 | 0 | 0 | 0 |  | 0 | 0 | 0 | 0 | 2 |  | 0 | 240
2023-03-13 | 13 | 3 | 2023 | 53 | 131 | 28 | فوم كوش 130 | FMDACI51300000 | 1100*1200 | 25 | 1 | 10 | 9 | 10 |  | 17 | 17 | 19 |  |  | 14 | 14 | 15 | [15 empty] | 17.66667 | 14.33333 | 910 | 99 | [5 empty] | 20 | 20 | 20 | [8 empty] | 7600 | [9 empty] | الكترولوكس | القاهرة للصناعات المغذية سخانات | A00467101 |  | 11 | فوم كوش 130 | old_machine | 0.02 |  | 427 | 75 | 60 | 60 | 60 | 0 | 0 | 7600 | 20 | 20 | 20 | 0 | 0 | 0 | 0 | 0 | 0 | 60 | 60 | 7660 | 0.007832898 | 0.6 | 76.6 | 0.86 | 109.7933 | 0.7666667 |  | 76042909.1 | 240
2023-03-13 | 13 | 3 | 2023 | 372 | 646 | 46 | فوم جانب حمايه يمين | FMDACI30000000 | 1600*1800 | 2 | 2 | 212 | 197 | 226 |  | 281 | 300 | 271 |  |  | 233 | 243 | 225 |  |  |  | 295 | 277 |  |  |  | 218 | 220 | [5 empty] | 284.8 | 227.8 | 37 | 150 |  |  |  |  | 712 | 5 | 5 | 5 | [9 empty] | 5 | 2 | 2 |  | 1 |  |  |  |  | الكترولوكس | القاهرة للصناعات المغذية سخانات | 808902001 |  | 11 | جوانب بوتجاز يمين وشمال | old_machine | 0.02 |  | 427 | 75 | 15 | 7.5 | 719 | 10 | 5 | 5 | 5 | 3 | 3 | 0 | 0 | 0 | 0 | 0 | 0 | 25 | 12 | 724 | 0.01726519 | 2.65 | 153.488 | 2.8475 | 164.9272 | 0.3433962 |  | 292232.7 | 240
2023-03-13 | 13 | 3 | 2023 | 372 | 647 | 46 | فوم جانب حمايه شمال | FMDACI40000000 | 1600*1800 | 2 | 2 | 212 | 197 | 226 |  | 279 | 300 | 278 |  |  | 233 | 244 | 230 |  | 149 | 142 | 288 | 283 |  |  |  | 220 | 218 |  |  |  | 154 | 152 | 285.6 | 229 | 37 | 150 | 48.24121 | 149.25 |  |  | 712 | 5 | 5 | 5 | [10 empty] | 3 | 3 |  | 2 |  |  |  |  | الكترولوكس | القاهرة للصناعات المغذية سخانات | 808901901 |  | 11 | جوانب بوتجاز يمين وشمال | old_machine | 0.02 |  | 427 | 75 | 15 | 7.5 | 719 | 8 | 4 | 4 | 2 | 4 | 4 | 0 | 1 | 0 | 0 | 0 | 0 | 23 | 11 | 723 | 0.01590595 | 2.438 | 153.276 | 2.6335 | 165.567 | 0.3471698 | 0.2383854 | 291829.1 | 240
2023-03-13 | 13 | 3 | 2023 | 433 | 452 | 48 | طقم سخان نبتون ذو 4 اطقم - علوي | FMEWFI1A176201 | 1600*1800 | 4 | 2 | 270 | 251 | 288 |  | 358 | 325 | 310 |  |  | 263 | 250 | 243 |  |  |  | 349 | 356 |  |  |  | 258 | 279 | [5 empty] | 339.6 | 258.6 | 96 | 150 |  |  |  |  | 800 | 5 | 15 | 10 | [8 empty] | 800 | 7 | 3 | 1 | [6 empty] | الكترولوكس | القاهرة للصناعات المغذية سخانات |  |  | 11 | طقم سخان نبتون ذو 4 اطقم | old_machine | 0.02 |  | 427 | 75 | 30 | 15 | 815 | 11 | 5.5 | 805 | 6 | 9 | 5 | 0 | 0 | 0 | 0 | 0 | 0 | 41 | 20 | 1620 | 0.01265432 | 5.535 | 437.4 | 5.3013 | 418.932 | 0.2577778 |  | 1696581.8 | 240
2023-03-13 | 13 | 3 | 2023 | 433 | 453 | 48 | طقم سخان نبتون ذو 4 اطقم -سفلي | FMEWFI7A176101 | 1600*1800 | 4 | 2 | 175 | 162 | 187 |  | 223 | 233 | 202 |  |  | 180 | 185 | 166 |  | 140 | 149 | 219 | 224 |  |  |  | 178 | 182 |  |  |  | 148 | 145 | 220.2 | 178.2 | 96 | 150 | 98.96907 | 145.5 |  |  | 800 | 5 | 10 | 15 | [8 empty] | 800 | 3 | 3 | 2 |  | 1 |  |  |  |  | الكترولوكس | القاهرة للصناعات المغذية سخانات |  |  | 11 | طقم سخان نبتون ذو 4 اطقم | old_machine | 0.02 |  | 427 | 75 | 30 | 15 | 815 | 9 | 4.5 | 804 | 4 | 6 | 8 | 0 | 0 | 0 | 0 | 0 | 0 | 39 | 19 | 1619 | 0.01204447 | 3.4125 | 283.325 | 3.4749 | 288.5058 | 0.2582857 | 0.19703125 | 1695534.5 | 240
2023-03-13 | 13 | 3 | 2023 | 124 | 688 | 49 | قاعدة غسالة كيلوباترا | FMDAII10CP0000 | 1400*1700 | 2 | 2 | 200 | 180 | 220 |  | 281 |  |  |  |  | 219 | [5 empty] | 275 | 284 |  |  |  | 215 | 217 | [5 empty] | 280 | 217 | 59 | 122 |  |  |  |  | 540 | 3 | 3 | 3 | [8 empty] | 290 | 4 | 2 | 1 | [6 empty] | الكترولوكس | القاهرة للصناعات المغذية سخانات |  |  | 11 | قاعدة ولوحة تحكم غسالة كيلوباترا | old_machine | 0.02 |  | 427 | 75 | 9 | 4.5 | 544 | 7 | 3.5 | 293 | 3 | 2 | 2 | 0 | 0 | 0 | 0 | 0 | 0 | 16 | 8 | 837 | 0.009557945 | 1.6 | 167.4 | 1.736 | 181.629 | 0.4 |  | 538723.6 | 240
2023-03-13 | 13 | 3 | 2023 | 124 | 689 | 49 | لوحه غساله كيلوباترا | FMDAII70CP0000 | 1400*1700 | 2 | 2 | 75 | 67 | 82 |  | 111 |  |  |  |  | 101 |  |  |  | 135 |  | 98 | 101 |  |  |  | 85 | 89 |  |  |  | 134 | 134 | 103.3333 | 91.66667 | 59 | 122 | 53.59801 | 134.3333 |  |  | 270 | 3 | 3 | 3 | [9 empty] | 3 | 1 | 1 | [6 empty] | الكترولوكس | القاهرة للصناعات المغذية سخانات |  |  | 11 | قاعدة ولوحة تحكم غسالة كيلوباترا | old_machine | 0.02 |  | 427 | 75 | 9 | 4.5 | 274 | 5 | 2.5 | 2 | 3 | 2 | 2 | 0 | 0 | 0 | 0 | 0 | 0 | 14 | 7 | 276 | 0.02536232 | 0.525 | 20.7 | 0.6416667 | 25.3 | 0.3777778 | 0.1306019 | 177643.6 | 240

## output_molds
| date_day | day | month | year | f12molds_id | f11part_item_id | f14machine_id | product_name | product_code | machine_size | set | no_on_set | standard_dry_weight | standard_dry_weight_from | standard_dry_weight_to | shift1_wet_weight1 | shift1_wet_weight2 | shift1_wet_weight3 | shift1_wet_weight4 | shift1_wet_weight5 | shift1_dry_weight1 | shift1_dry_weight2 | shift1_dry_weight3 | shift1_dry_weight4 | shift1_dry_weight5 | shift1_c_t1 | shift1_c_t2 | shift2_wet_weight1 | shift2_wet_weight2 | shift2_wet_weight3 | shift2_wet_weight4 | shift2_wet_weight5 | shift2_dry_weight1 | shift2_dry_weight2 | shift2_dry_weight3 | shift2_dry_weight4 | shift2_dry_weight5 | shift2_c_t1 | shift2_c_t2 | average_wet_weight | average_dry_weight | standard_rate_hour | c_t_standard_per_second | rat_actually | c_t_actually | shift1_production_cards | shift1_prod_page | shift1_proper_production | shift1_scrabe_shortage | shift1_scrabe_roll | shift1_scrabe_broken | shift1_scrabe_curve | shift1_scrabe_shrinkage | shift1_scrabe_dimentions | shift1_scrabe_weight | shift1_scrabe_dirty | shift1_scrabe_cloration | shift2_production_cards | shift2_prod_page | shift2_proper_production | shift2_scrabe_shortage | shift2_scrabe_roll | shift2_scrabe_broken | shift2_scrabe_curve | shift2_scrabe_shrinkage | shift2_scrabe_dimentions | shift2_scrabe_weight | shift2_scrabe_dirty | shift2_scrabe_cloration | customer_name | company_of_customer | item_code_customers | item_classification_customers | weeksnumbers | mold_name | machine_type | scrabe_standard | f22record_id | f127means_id | f39mother_id | shift1_scrabe_no_parts | shift1_scrabe_no_item | shift1_all_production | shift2_scrabe_no_parts | shift2_scrabe_no_item | shift2_all_production | sum_scrabe_shortage_bySet | sum_scrabe_roll | sum_scrabe_broken | sum_scrabe_curve | sum_scrabe_shrinkage | sum_scrabe_dimentions | sum_scrabe_weight | sum_scrabe_dirty_bySet | sum_scrabe_cloration | sum_scrabe_no_parts | number_scrab_by_item | gross_production | scrap_percent_by_item | standard_scrap_weight_kg | standard_production_weight_kg | scrap_weight_kg | production_weight_kg | wet_average_percent | HoursScrap | mold_avalibility | number_day_use
324 | 2023-03-13 | 13 | 3 | 2023 | 425 | 674 | 1 | LgWashing Mashine Base (VIVACHE) | FMLGEI10000000 | 1700*1400 | 2 | 1 | 256 | 240 | 274 |  | 348 | 334 | 365 |  |  | 277 | 273 | 285 |  | 103 | 99 | 342 | 362 |  |  |  | 262 | 270 |  |  |  | 98 | 104 | 350.2 | 273.4 | 60 | 120 | 71.28713 | 101 |  |  |  | 4 | 4 | 4 | [8 empty] | 500 | 3 | 3 | 2 |  | 1 |  |  |  |  | LG | HE | AGG76599802 | mmf | 11 | LgWashing Mashine Base (VIVACHE) | new_machine | 0.015 |  | 427 | 75 | 12 | 12 | 12 | 9 | 9 | 509 | 7 | 7 | 6 | 0 | 1 | 0 | 0 | 0 | 0 | 21 | 21 | 521 | 0.0403071 | 5.376 | 133.376 | 5.7414 | 142.4414 | 0.36796875 | 0.2945833 | 341018.2 | 240
325 | 2023-03-13 | 13 | 3 | 2023 | 382 | 449 | 2 | FRONT 43LM63 | FMLGEI43LM63FR | 1400*1700 | 3 | 1 | 46 | 40 | 50 |  |  | 70 | 64 |  |  |  | 42 | 37 |  |  | 83 | 71 | 69 |  |  |  | 54 | 49 |  |  |  | 83 | 82 | 68.5 | 45.5 | 112 | 96 | 130.6452 | 82.66667 |  |  |  | 5 | 5 | 5 | [8 empty] | 540 | 5 | 5 | 5 | [6 empty] | LG | HE | MFZ66151901 | mma | 11 | FRONT 43LM63 | new_machine | 0.015 |  | 427 | 75 | 15 | 15 | 15 | 15 | 15 | 555 | 10 | 10 | 10 | 0 | 0 | 0 | 0 | 0 | 0 | 30 | 30 | 570 | 0.05263158 | 1.38 | 26.22 | 1.365 | 25.935 | 0.4891304 | 0.2296296 | 696436.4 | 240
326 | 2023-03-13 | 13 | 3 | 2023 | 376 | 438 | 3 | LG43LM63/UM73 | FMLGEI43LM6373 | 1400*1700 | 3 | 2 | 335 | 315 | 358 |  | 451 | 478 | 475 |  |  | 348 | 361 | 359 |  | 127 | 130 | 477 |  |  |  |  | 350 | [6 empty] | 470.25 | 354.5 | 75 | 144 | 84.04669 | 128.5 |  |  | 876 | 10 | 10 | 20 | [8 empty] | 624 | 2 | 4 | 2 | [6 empty] | LG | HE | mfz66236501 | mma | 11 | LG43LM63-UM73 | new_machine | 0.015 |  | 427 | 75 | 40 | 20 | 896 | 8 | 4 | 628 | 6 | 7 | 11 | 0 | 0 | 0 | 0 | 0 | 0 | 48 | 24 | 1524 | 0.01574803 | 8.04 | 510.54 | 8.508 | 540.258 | 0.4037313 | 0.2855556 | 1246909.1 | 240
327 | 2023-03-13 | 13 | 3 | 2023 | 423 | 669 | 3 | LG65UP77_TB | FMLGEI065UP770 | 1400*1700 | 2 | 2 | 954 | 897 | 1021 | [12 empty] | 1396 |  |  |  |  | 1026 |  |  |  |  | 157 |  | 1396 | 1026 | 40 | 180 | 45.85987 | 157 | [15 empty] | 10 | 10 | 10 | [6 empty] | LG | HE | MFZ67207701 | mma | 11 | LG65UP77_TB | new_machine | 0.015 |  | 427 | 75 | 0 | 0 | 0 | 30 | 15 | 15 | 5 | 5 | 5 | 0 | 0 | 0 | 0 | 0 | 0 | 30 | 15 | 15 | 1 | 14.31 | 14.31 | 15.39 | 15.39 | 0.4633124 | 0.3270833 | 6545.455 | 240
328 | 2023-03-13 | 13 | 3 | 2023 | 384 | 556 | 4 | LG 65 UM 73 top&bottom | FMLGEI65UM7301 | 1400*1700 | 1 | 6 | 1066 | 1003 | 1141 |  | 1768 | 1539 | 1564 |  |  | 1337 | 1250 | 1263 |  | 153 | 160 | 1748 | 1770 |  |  |  | 1343 | 1314 |  |  |  | 159 | 160 | 1677.8 | 1301.4 | 21 | 180 | 22.78481 | 158 |  |  | 264 | 10 | 20 | 12 | [8 empty] | 216 | 6 | 6 | 6 | [6 empty] | LG | HE | MFZ66236701 | mma | 11 | LG65UM73 | new_machine | 0.015 |  | 427 | 75 | 42 | 7 | 271 | 18 | 3 | 219 | 2 | 4 | 3 | 0 | 0 | 0 | 0 | 0 | 0 | 60 | 10 | 490 | 0.02040816 | 10.66 | 522.34 | 13.014 | 637.686 | 0.5739212 | 0.4388889 | 112254.5 | 240
333 | 2023-03-13 | 13 | 3 | 2023 | 417 | 661 | 6 | MFZ67207201 75UP77Side | FMLGEI475UP770 | 1400*1700 | 1 | 6 | 276 | 259 | 295 |  | 364 | 390 | 364 |  |  | 290 | 294 | 290 |  | 167 | 166 | 256 | 260 |  |  |  | 288 | 286 |  |  |  | 162 | 162 | 326.8 | 289.6 | 21 | 180 | 21.91781 | 164.25 | [24 empty] | LG | HE | MFZ67207202 | mma | 11 | LG75UP77set | new_machine | 0.015 |  | 427 | 75 | 0 | 0 | 0 | 0 | 0 | 0 | 0 | 0 | 0 | 0 | 0 | 0 | 0 | 0 | 0 | 0 | 0 | 0 |  | 0 | 0 | 0 | 0 | 0.184058 | 0 | 0 | 240
334 | 2023-03-13 | 13 | 3 | 2023 | 47 | 122 | 7 | LgWashing Mashine Base | FMLGEI1000000 | 1700*1400 | 2 | 1 | 280 | 267 | 292 |  | 392 | 325 | 415 |  |  | 313 | 286 | 322 |  | 102 | 92 | 366 | 357 |  |  |  | 289 | 285 |  |  |  | 97 | 108 | 371 | 299 | 64 | 113 | 72.18045 | 99.75 |  |  | 200 | 5 | 5 | 5 | [8 empty] | 300 | 2 | 4 | 1 |  | 1 |  |  |  |  | LG | HE | AGG76599801 | mmf | 11 | قاعدة غسالة Lg | new_machine | 0.015 |  | 427 | 75 | 15 | 15 | 215 | 8 | 8 | 308 | 7 | 9 | 6 | 0 | 1 | 0 | 0 | 0 | 0 | 23 | 23 | 523 | 0.04397706 | 6.44 | 146.44 | 6.877 | 156.377 | 0.325 | 0.3186458 | 365149.1 | 240
336 | 2023-03-13 | 13 | 3 | 2023 | 1 | 2 | 8 | قاعدة سخان فرنساوي | FMENCI30000000 | 1400*1700 | 3 | 2 | 113 | 105 | 120 |  | 143 | 137 | 145 |  |  | 108 | 106 | 109 |  | 102 | 100 | 149 | 156 |  |  |  | 120 | 118 |  |  |  | 100 | 95 | 146 | 112.2 | 108 | 100 | 108.8161 | 99.25 |  |  | 962 | 5 | 5 | 5 | [18 empty] | اطلانتيك | اطلانتيك | 09806086 |  | 11 | كفر سخان فرنساوى 085/قاعده سخان فرنساوى 086 | new_machine | 0.015 |  | 427 | 75 | 15 | 7.5 | 969 | 0 | 0 | 0 | 2 | 2 | 2 | 0 | 0 | 0 | 0 | 0 | 0 | 15 | 7 | 969 | 0.007739938 | 0.8475 | 109.497 | 0.8415 | 108.7218 | 0.2920354 | 0.06892361 | 1141658.2 | 240
338 | 2023-03-13 | 13 | 3 | 2023 | 212 | 178 | 8 | فوم دعامه 60*90 (مجمعه) | FMDACI66090000 | 1400*1700 | 2 | 2 | 50 | 46 | 53 |  | 68 | 60 | 87 |  |  | 46 | 43 | 53 |  | 160 | 158 | 101 | 87 |  |  |  | 50 | 51 |  |  |  | 158 | 147 | 80.6 | 48.6 | 60 | 120 | 46.22793 | 155.75 |  |  | 420 | 4 | 4 | 4 | [8 empty] | 350 | 8 | 2 | 2 |  | 2 |  |  |  |  | الكترولوكس | القاهرة للصناعات المغذية سخانات | 808902102 |  | 11 | فوم 60*90 (دعامة و قاعدة) | new_machine | 0.015 |  | 427 | 75 | 12 | 6 | 426 | 14 | 7 | 357 | 6 | 3 | 3 | 0 | 1 | 0 | 0 | 0 | 0 | 26 | 13 | 783 | 0.01660281 | 0.65 | 39.15 | 0.6318 | 38.0538 | 0.612 | 0.2812153 | 512509.1 | 240
345 | 2023-03-13 | 13 | 3 | 2023 | 372 | 647 | 46 | فوم جانب حمايه شمال | FMDACI40000000 | 1600*1800 | 2 | 2 | 212 | 197 | 226 |  | 279 | 300 | 278 |  |  | 233 | 244 | 230 |  | 149 | 142 | 288 | 283 |  |  |  | 220 | 218 |  |  |  | 154 | 152 | 285.6 | 229 | 37 | 150 | 48.24121 | 149.25 |  |  | 712 | 5 | 5 | 5 | [10 empty] | 3 | 3 |  | 2 |  |  |  |  | الكترولوكس | القاهرة للصناعات المغذية سخانات | 808901901 |  | 11 | جوانب بوتجاز يمين وشمال | old_machine | 0.02 |  | 427 | 75 | 15 | 7.5 | 719 | 8 | 4 | 4 | 2 | 4 | 4 | 0 | 1 | 0 | 0 | 0 | 0 | 23 | 11 | 723 | 0.01590595 | 2.438 | 153.276 | 2.6335 | 165.567 | 0.3471698 | 0.2383854 | 291829.1 | 240
347 | 2023-03-13 | 13 | 3 | 2023 | 433 | 453 | 48 | طقم سخان نبتون ذو 4 اطقم -سفلي | FMEWFI7A176101 | 1600*1800 | 4 | 2 | 175 | 162 | 187 |  | 223 | 233 | 202 |  |  | 180 | 185 | 166 |  | 140 | 149 | 219 | 224 |  |  |  | 178 | 182 |  |  |  | 148 | 145 | 220.2 | 178.2 | 96 | 150 | 98.96907 | 145.5 |  |  | 800 | 5 | 10 | 15 | [8 empty] | 800 | 3 | 3 | 2 |  | 1 |  |  |  |  | الكترولوكس | القاهرة للصناعات المغذية سخانات |  |  | 11 | طقم سخان نبتون ذو 4 اطقم | old_machine | 0.02 |  | 427 | 75 | 30 | 15 | 815 | 9 | 4.5 | 804 | 4 | 6 | 8 | 0 | 0 | 0 | 0 | 0 | 0 | 39 | 19 | 1619 | 0.01204447 | 3.4125 | 283.325 | 3.4749 | 288.5058 | 0.2582857 | 0.19703125 | 1695534.5 | 240
349 | 2023-03-13 | 13 | 3 | 2023 | 124 | 689 | 49 | لوحه غساله كيلوباترا | FMDAII70CP0000 | 1400*1700 | 2 | 2 | 75 | 67 | 82 |  | 111 |  |  |  |  | 101 |  |  |  | 135 |  | 98 | 101 |  |  |  | 85 | 89 |  |  |  | 134 | 134 | 103.3333 | 91.66667 | 59 | 122 | 53.59801 | 134.3333 |  |  | 270 | 3 | 3 | 3 | [9 empty] | 3 | 1 | 1 | [6 empty] | الكترولوكس | القاهرة للصناعات المغذية سخانات |  |  | 11 | قاعدة ولوحة تحكم غسالة كيلوباترا | old_machine | 0.02 |  | 427 | 75 | 9 | 4.5 | 274 | 5 | 2.5 | 2 | 3 | 2 | 2 | 0 | 0 | 0 | 0 | 0 | 0 | 14 | 7 | 276 | 0.02536232 | 0.525 | 20.7 | 0.6416667 | 25.3 | 0.3777778 | 0.1306019 | 177643.6 | 240

## shout_count
machine_type | f14machine_id | mold_name | scrabe_standard | number_scrab_by_item
new_machine | 1 | LgWashing Mashine Base (VIVACHE) | 0.015 | 21
| 2 | FRONT 43LM63 | 0.015 | 30
| 3 | LG43LM63-UM73 | 0.015 | 24
|  | LG65UP77_TB | 0.015 | 15
| 4 | LG65UM73 | 0.015 | 10
| 5 | LG65UP81 | 0.015 | 0
| 6 | LG75UP77set | 0.015 | 12
| 7 | قاعدة غسالة Lg | 0.015 | 23
| 8 | فوم 60*90 (دعامة و قاعدة) | 0.015 | 23
|  | كفر سخان فرنساوى 085/قاعده سخان فرنساوى 086 | 0.015 | 17
| 9 | LG 60UP80TOP-BOTTOM | 0.015 | 0
|  | LG 65NANO075 SIDE | 0.015 | 0
old_machine | 25 | فوم حمايةالعداد2 | 0.02 | 0
| 28 | فوم كوش 130 | 0.02 | 60
| 46 | جوانب بوتجاز يمين وشمال | 0.02 | 23
| 48 | طقم سخان نبتون ذو 4 اطقم | 0.02 | 39
| 49 | قاعدة ولوحة تحكم غسالة كيلوباترا | 0.02 | 15
gross_production |  |  |  | machine_type f14machine_id mold_name scrabe_standard new_machine 1 LgWashing Mashine Base (VIVACHE) 0.015 521 2 FRONT 43LM63 0.015 570 3 LG43LM63-UM73 0.015 1524 LG65UP77_TB 0.015 15 4 LG65UM73 0.015 490 5 LG65UP81 0.015 40 6 LG75UP77set 0.015 687 7 قاعدة غسالة Lg 0.015 523 8 فوم 60*90 (دعامة و قاعدة) 0.015 1563 كفر سخان فرنساوى 085/قاعده سخان فرنساوى 086 0.015 2131 9 LG 60UP80TOP-BOTTOM 0.015 0 LG 65NANO075 SIDE 0.015 0 old_machine 25 فوم حمايةالعداد2 0.020 0 28 فوم كوش 130 0.020 7660 46 جوانب بوتجاز يمين وشمال 0.020 1447 48 طقم سخان نبتون ذو 4 اطقم 0.020 3239 49 قاعدة ولوحة تحكم غسالة كيلوباترا 0.020 1113 Name: gross_production, dtype: int64
scrap_weight_kg |  |  |  | machine_type f14machine_id mold_name scrabe_standard new_machine 1 LgWashing Mashine Base (VIVACHE) 0.015 5.741400 2 FRONT 43LM63 0.015 1.365000 3 LG43LM63-UM73 0.015 8.508000 LG65UP77_TB 0.015 15.390000 4 LG65UM73 0.015 13.014000 5 LG65UP81 0.015 0.000000 6 LG75UP77set 0.015 15.897600 7 قاعدة غسالة Lg 0.015 6.877000 8 فوم 60*90 (دعامة و قاعدة) 0.015 5.358900 كفر سخان فرنساوى 085/قاعده سخان فرنساوى 086 0.015 2.027500 9 LG 60UP80TOP-BOTTOM 0.015 0.000000 LG 65NANO075 SIDE 0.015 0.000000 old_machine 25 فوم حمايةالعداد2 0.020 0.000000 28 فوم كوش 130 0.020 0.860000 46 جوانب بوتجاز يمين وشمال 0.020 5.481000 48 طقم سخان نبتون ذو 4 اطقم 0.020 8.776200 49 قاعدة ولوحة تحكم غسالة كيلوباترا 0.020 2.377667 Name: scrap_weight_kg, dtype: float64
production_weight_kg |  |  |  | machine_type f14machine_id mold_name scrabe_standard new_machine 1 LgWashing Mashine Base (VIVACHE) 0.015 142.441400 2 FRONT 43LM63 0.015 25.935000 3 LG43LM63-UM73 0.015 540.258000 LG65UP77_TB 0.015 15.390000 4 LG65UM73 0.015 637.686000 5 LG65UP81 0.015 0.000000 6 LG75UP77set 0.015 910.137600 7 قاعدة غسالة Lg 0.015 156.377000 8 فوم 60*90 (دعامة و قاعدة) 0.015 389.209800 كفر سخان فرنساوى 085/قاعده سخان فرنساوى 086 0.015 246.535000 9 LG 60UP80TOP-BOTTOM 0.015 0.000000 LG 65NANO075 SIDE 0.015 0.000000 old_machine 25 فوم حمايةالعداد2 0.020 0.000000 28 فوم كوش 130 0.020 109.793333 46 جوانب بوتجاز يمين وشمال 0.020 330.494200 48 طقم سخان نبتون ذو 4 اطقم 0.020 707.437800 49 قاعدة ولوحة تحكم غسالة كيلوباترا 0.020 206.929000 Name: production_weight_kg, dtype: float64
number_scrab_by_item |  |  |  | machine_type f14machine_id mold_name scrabe_standard new_machine 1 LgWashing Mashine Base (VIVACHE) 0.015 21 2 FRONT 43LM63 0.015 30 3 LG43LM63-UM73 0.015 24 LG65UP77_TB 0.015 15 4 LG65UM73 0.015 10 5 LG65UP81 0.015 0 6 LG75UP77set 0.015 12 7 قاعدة غسالة Lg 0.015 23 8 فوم 60*90 (دعامة و قاعدة) 0.015 23 كفر سخان فرنساوى 085/قاعده سخان فرنساوى 086 0.015 17 9 LG 60UP80TOP-BOTTOM 0.015 0 LG 65NANO075 SIDE 0.015 0 old_machine 25 فوم حمايةالعداد2 0.020 0 28 فوم كوش 130 0.020 60 46 جوانب بوتجاز يمين وشمال 0.020 23 48 طقم سخان نبتون ذو 4 اطقم 0.020 39 49 قاعدة ولوحة تحكم غسالة كيلوباترا 0.020 15 Name: number_scrab_by_item, dtype: int32
percent |  |  |  | f14machine_id mold_name scrabe_standard machine_type f14machine_id mold_name ... Name: number_scrab_by_item, dtype: object

## machines
f14machine_id | scrabe_standard | machine_type | number_scrab_by_item | sum_scrabe_no_parts | gross_production | number_day_use | scrap_percent_by_item
1 | 0.015 | new_machine | 21 | 21 | 521 | 240 | 0.0403071
2 | 0.015 | new_machine | 30 | 30 | 570 | 240 | 0.05263158
3 | 0.015 | new_machine | 39 | 78 | 1539 | 480 | 0.02534113
4 | 0.015 | new_machine | 10 | 60 | 490 | 480 | 0.02040816
5 | 0.015 | new_machine | 0 | 0 | 40 | 480 | 0
6 | 0.015 | new_machine | 12 | 72 | 687 | 480 | 0.01746725
7 | 0.015 | new_machine | 23 | 23 | 523 | 240 | 0.04397706
8 | 0.015 | new_machine | 40 | 82 | 3694 | 960 | 0.01082837
9 | 0.015 | new_machine | 0 | 0 | 0 | 720
25 | 0.02 | old_machine | 0 | 0 | 0 | 240
28 | 0.02 | old_machine | 60 | 60 | 7660 | 240 | 0.007832898
46 | 0.02 | old_machine | 23 | 48 | 1447 | 480 | 0.01589496
48 | 0.02 | old_machine | 39 | 80 | 3239 | 480 | 0.01204075
49 | 0.02 | old_machine | 15 | 30 | 1113 | 480 | 0.01347709